## Sheet1
DENKA ELEGRIP LINE-UP
Pressure-sensitive adhesive type
Product Number | Base Film | Color | Total Thickness (um) | Adhesive Thickness (um) | Adhesive Strength (N/20mm) | Probe Tack (N/20mm2) | Recommended Workpieces | Remarks
SD-85TA | PO | MW | 90 | 5 | 0.23 | 1.13 | Silicon (Si), gallium arsenide (GaAS) and other types of semiconductors | PVC-free
F-90MW |  |  |  | 10 | 0.97 | 0.91
T-80MW | PVC |  | 80 |  | 0.91 | 0.85 |  | Superior storage time stability
T-80HW |  |  |  |  | 1.84 | 1.29
T-80HW1 |  |  |  |  | 2.81 | 1.63
T-80MB |  | LB |  |  | 0.89 | 0.83
T-80HB |  |  |  |  | 1.65 | 1.13
T-120HW |  | MW | 120 |  | 1.7 | 1.56
BGE-122S | EVA | LB | 140 | 20 | 1.3 | 1.19 | Standard Types
BGE-122V |  |  |  |  | 1.59 | 1.72
BGE-1250A3 |  |  | 170 | 50 | 1.6 | 3.2 | For middle-bumped wafers
BGE-124S |  |  | 160 | 40 | 1.41 | 1.29
P-Series | PET | T | 85 | 35 | 18.04 | 13.97 | For detaping back grrinding tape (release linerless)
Notes : The above-mentioned values are representative values only, and are not guaranteed.
Color : MW = Milky White, LB = Light Blue, T = Transparent
The thickness of the release liner is not included.
UV type
Product Number | Base Film | Color | Total Thickness (um) | Adhesive Thickness (um) | Adhesive Strength (after UV irradiation) (N/20mm) | Probe Tack (N/20mm2) | Recommended Workpieces | Remarks
UDV-80J | PVC | MW | 80 | 10 | 2.64 (0.10) | 1.98 | Silicon (Si), gallium arsenide (GaAS) and other types of semiconductors | Exhibits excellent pickup
UDV-100J |  |  | 100 |  | 2.30 (0.18) | 2.18
UHP-0805MC | PO |  | 85 | 5 | 3.41 (0.11) | 1.16 |  | Limits amount of chipping and cracks on the backside surface
UHP-0805M6 |  |  |  |  | 9.80 (0.14) | 1.4
UHP-1005M3 |  |  | 105 |  | 4.39 (0.10) | 2.47
UHP-1025BZ |  |  | 125 | 25 | 4.0 (0.08) | 4.3
UHP-0810AT |  |  | 90 | 10 | 2.50 (0.05) | 2.1 |  | Exhibits excellent pickup | 0.2
UHP-1005AT |  |  | 105 | 5 | 1.97 (0.06) | 1.65 |  |  | 0.25
UHP-110AT |  |  | 110 | 10 | 2.58 (0.05) | 2.27
UHP-110BZ |  |  | 110 |  | 2.83 (0.05) | 2.55
UHP-110M3 |  |  | 110 |  | 6.54 (0.09) | 3.39 |  | Compatible with small-sized chips
UHP-1025M3 |  |  | 125 | 25 | 11.05 (0.09) | 5.03 | package substrate (BGA/QFN etc) | Compatible with workpieces that are incredibly anti-adhesive
UHP-1510M3 |  |  | 160 | 10 | 5.86 (0.10) | 3.97
USP-1510M4 |  |  | 160 |  | 10.64 (0.13) | 5.47
UHP-1515M3 |  |  | 165 | 15 | 7.80 (0.10) | 4.42
UHP-1520MG |  |  | 170 | 20 | 13.86 (0.11) | 6.81
UHP-1525M3 |  |  | 175 | 25 | 11.49 (0.09) | 5.1
UEP-1410M4 |  |  | 150 | 10 | 16.9 (0.1) | 6.1
UEP-1420M3 |  |  | 160 | 20 | 15.5 (0.1) | 6.1
UEP-1420M4 |  |  | 160 | 20 | 20.4 (0.1) | 7.6
UEP-1420MK |  |  | 160 | 20 | 22.80 (0.37) | 3.6
UPP-0810AT |  |  | 90 | 10 | 4.92 (0.04) | 1.8 | Silicon (Si) Package substrate (BGA/QFN) | exhibits excellent heat-resistance Exhibits excellent pickup after heated
UPP-0810W1 |  |  |  |  | 0.66 (0.03) | 0.28
UDT-1005M3 | PET | T | 105 | 5 | 7.09 (0.03) | 4.36 | Glass, Crystal | Limits amount of chipping and cracks on the backside surface
UDT-1010BZ |  |  | 110 | 10 | 5.40 (0.07) | 5.26
UDT-1025MC |  |  | 125 | 25 | 28.18 (0.05) | 8.63
UDT-1025SG |  |  | 125 | 25 | 35.04 (0.16) | 6.56
UDT-1025M3 |  |  | 125 | 25 | 21.39 (0.05) | 7.63
UDT-1915MC |  |  | 203 | 15 | 19.83 (0.04) | 3.76
UDT-1925MC |  |  | 213 | 25 | 30.50 (0.10) | 3.76
Notes : The above-mentioned values are representative values only, and are not guaranteed.
Color : MW = Milky White, T = Transparent
UV irradiation condition : Cumulative amount of ligh = 150mJ/cm2 or more
The thickness of the release liner is not included.